## Foglio1
pollici | 3/8 | 1/2 | 3/4 | 1 | 11/4 | 11/2 | 2 | 21/2 | 3 | 4 | 5 | 6 | 8 | 10
DN | 10 | 15 | 20 | 25 | 32 | 40 | 50 | 65 | 80 | 100 | 125 | 150 | 200 | 250
dia esterno mm | 17.2 | 21.3 | 25.9 | 33.7 | 42.4 | 48.3 | 60.3 | 76 | 88.9 | 114.3 | 139.7 | 165 | 219 | 267
spessore mm | 2 | 2.35 | 2.35 | 2.9 | 2.9 | 3.25 | 3.25 | 3.25 | 3.65 | 4.05 | 4.87 | 4.87 | 5.9 | 6.3
Diametro int.mm | 13.2 | 18.6 | 22.2 | 27.9 | 36.6 | 42.5 | 53.8 | 69.5 | 81.6 | 106.2 | 129.96 | 155.26 | 207.2 | 254.4
PESO KG/MT | 0.749664 | 1.09817145 | 1.36474605 | 2.2026312 | 2.824803 | 3.61053225 | 4.57227225 | 5.83054875 | 7.67326725 | 11.01099825 | 16.1923 | 19.23068 | 31.0047714 | 40.5018306
LT/MT | 0.12 | 0.2 | 0.37 | 0.58 | 1.02 | 1.38 | 2.21 | 3.85 | 5.28 | 8.82 | 12.3 | 17.7 | 32.7 | 50.7